## 365 data lists
Thickness t [mm] | Radius of punch r [mm] | Span L [mm] | Stroke s [mm] | Ratio r/t [-] | Ratio L/t [-] | Ratio s/L [-] | Ratio R/t [-] | Bending angle [°] | Springback angle [°] | PEEQ [-] | Force [kN/m]
2 | 1 | 12 | 1.2 | 1.5 | 0.5 | 6 | 0.1 | 26.33 | 3.25 | 0.19 | 568.57
4 | 2 | 24 | 2.4 | 1.5 | 0.5 | 6 | 0.1 | 28.35 | 3.14 | 0.24 | 1104.93
6 | 3 | 36 | 3.6 | 1.5 | 0.5 | 6 | 0.1 | 29.42 | 3.03 | 0.24 | 1651.66
8 | 4 | 48 | 4.8 | 1.5 | 0.5 | 6 | 0.1 | 27.12 | 2.8 | 0.24 | 2161.79
2 | 1.6 | 12 | 1.2 | 1.5 | 0.8 | 6 | 0.1 | 26.79 | 3.29 | 0.2 | 564.36
4 | 3.2 | 24 | 2.4 | 1.5 | 0.8 | 6 | 0.1 | 26.27 | 2.97 | 0.24 | 1083.03
6 | 4.8 | 36 | 3.6 | 1.5 | 0.8 | 6 | 0.1 | 33.41 | 3.07 | 0.25 | 1667.58
8 | 6.4 | 48 | 4.8 | 1.5 | 0.8 | 6 | 0.1 | 29.2 | 2.86 | 0.25 | 2168.85
2 | 2 | 12 | 1.2 | 1.5 | 1 | 6 | 0.1 | 30.43 | 3.11 | 0.2 | 556.79
4 | 4 | 24 | 2.4 | 1.5 | 1 | 6 | 0.1 | 31.06 | 2.88 | 0.24 | 1084
6 | 6 | 36 | 3.6 | 1.5 | 1 | 6 | 0.1 | 31.75 | 3.13 | 0.26 | 1680.68
8 | 8 | 48 | 4.8 | 1.5 | 1 | 6 | 0.1 | 28.21 | 3.09 | 0.25 | 2245.6
2 | 2.4 | 12 | 1.2 | 1.5 | 1.2 | 6 | 0.1 | 29.74 | 3.21 | 0.2 | 562.86
4 | 4.8 | 24 | 2.4 | 1.5 | 1.2 | 6 | 0.1 | 31.51 | 2.88 | 0.25 | 1076.93
6 | 7.2 | 36 | 3.6 | 1.5 | 1.2 | 6 | 0.1 | 31.76 | 3.16 | 0.26 | 1683
8 | 9.6 | 48 | 4.8 | 1.5 | 1.2 | 6 | 0.1 | 29.3 | 3.26 | 0.26 | 2301.17
2 | 3 | 12 | 1.2 | 1.5 | 1.5 | 6 | 0.1 | 27.04 | 3.18 | 0.2 | 559.57
4 | 6 | 24 | 2.4 | 1.5 | 1.5 | 6 | 0.1 | 25.24 | 3.05 | 0.25 | 1106.99
6 | 9 | 36 | 3.6 | 1.5 | 1.5 | 6 | 0.1 | 28.13 | 3.06 | 0.25 | 1636.64
8 | 12 | 48 | 4.8 | 1.5 | 1.5 | 6 | 0.1 | 30.58 | 3.36 | 0.26 | 2348.48
2 | 1 | 16 | 1.6 | 1.5 | 0.5 | 8 | 0.1 | 26.61 | 4.56 | 0.14 | 392.96
4 | 2 | 32 | 3.2 | 1.5 | 0.5 | 8 | 0.1 | 27.26 | 4.11 | 0.21 | 752.64
6 | 3 | 48 | 4.8 | 1.5 | 0.5 | 8 | 0.1 | 27.58 | 3.52 | 0.22 | 1121.2
8 | 4 | 64 | 6.4 | 1.5 | 0.5 | 8 | 0.1 | 23.52 | 3.4 | 0.22 | 1480.62
2 | 1.6 | 16 | 1.6 | 1.5 | 0.8 | 8 | 0.1 | 26.02 | 4.06 | 0.15 | 383.83
4 | 3.2 | 32 | 3.2 | 1.5 | 0.8 | 8 | 0.1 | 26 | 3.78 | 0.21 | 752.01
6 | 4.8 | 48 | 4.8 | 1.5 | 0.8 | 8 | 0.1 | 25.88 | 3.85 | 0.22 | 1126.19
8 | 6.4 | 64 | 6.4 | 1.5 | 0.8 | 8 | 0.1 | 25.91 | 4.25 | 0.22 | 1503.28
2 | 2 | 16 | 1.6 | 1.5 | 1 | 8 | 0.1 | 26.39 | 4.05 | 0.16 | 381.87
4 | 4 | 32 | 3.2 | 1.5 | 1 | 8 | 0.1 | 26.02 | 3.79 | 0.22 | 753.95
6 | 6 | 48 | 4.8 | 1.5 | 1 | 8 | 0.1 | 26.25 | 3.78 | 0.22 | 1126.18
8 | 8 | 64 | 6.4 | 1.5 | 1 | 8 | 0.1 | 25.86 | 4.25 | 0.22 | 1501.78
2 | 2.4 | 16 | 1.6 | 1.5 | 1.2 | 8 | 0.1 | 26.56 | 4.08 | 0.16 | 379.44
4 | 4.8 | 32 | 3.2 | 1.5 | 1.2 | 8 | 0.1 | 25.9 | 3.79 | 0.22 | 756.14
6 | 7.2 | 48 | 4.8 | 1.5 | 1.2 | 8 | 0.1 | 26.67 | 3.7 | 0.22 | 1125.65
8 | 9.6 | 64 | 6.4 | 1.5 | 1.2 | 8 | 0.1 | 25.97 | 4.53 | 0.22 | 1504.24
2 | 3 | 16 | 1.6 | 1.5 | 1.5 | 8 | 0.1 | 25.36 | 4.06 | 0.16 | 380.75
4 | 6 | 32 | 3.2 | 1.5 | 1.5 | 8 | 0.1 | 26.59 | 3.81 | 0.22 | 754.74
6 | 9 | 48 | 4.8 | 1.5 | 1.5 | 8 | 0.1 | 25.92 | 3.64 | 0.22 | 1128.7
8 | 12 | 64 | 6.4 | 1.5 | 1.5 | 8 | 0.1 | 26.23 | 4.13 | 0.22 | 1504.73
2 | 1 | 20 | 2 | 1.5 | 0.5 | 10 | 0.1 | 26.88 | 5.79 | 0.12 | 294.97
4 | 2 | 40 | 4 | 1.5 | 0.5 | 10 | 0.1 | 25.67 | 4.75 | 0.19 | 580.3
6 | 3 | 60 | 6 | 1.5 | 0.5 | 10 | 0.1 | 25.67 | 4.89 | 0.19 | 862.76
8 | 4 | 80 | 8 | 1.5 | 0.5 | 10 | 0.1 | 25.68 | 5.75 | 0.19 | 1150.73
2 | 1.6 | 20 | 2 | 1.5 | 0.8 | 10 | 0.1 | 26.29 | 5.14 | 0.13 | 298.25
4 | 3.2 | 40 | 4 | 1.5 | 0.8 | 10 | 0.1 | 26.11 | 4.78 | 0.19 | 581.24
6 | 4.8 | 60 | 6 | 1.5 | 0.8 | 10 | 0.1 | 26.26 | 4.86 | 0.19 | 823.1
8 | 6.4 | 80 | 8 | 1.5 | 0.8 | 10 | 0.1 | 25.64 | 5.41 | 0.19 | 1152.01
2 | 2 | 20 | 2 | 1.5 | 1 | 10 | 0.1 | 26.33 | 5.07 | 0.13 | 295.07
4 | 4 | 40 | 4 | 1.5 | 1 | 10 | 0.1 | 26.14 | 4.82 | 0.19 | 580.68
6 | 6 | 60 | 6 | 1.5 | 1 | 10 | 0.1 | 25.2 | 5.31 | 0.2 | 905.92
8 | 8 | 80 | 8 | 1.5 | 1 | 10 | 0.1 | 25.88 | 5.53 | 0.2 | 1156.34
2 | 2.4 | 20 | 2 | 1.5 | 1.2 | 10 | 0.1 | 26.76 | 5.14 | 0.13 | 295.55
4 | 4.8 | 40 | 4 | 1.5 | 1.2 | 10 | 0.1 | 26.05 | 4.9 | 0.19 | 580.86
6 | 7.2 | 60 | 6 | 1.5 | 1.2 | 10 | 0.1 | 25.38 | 5.32 | 0.2 | 869.14
8 | 9.6 | 80 | 8 | 1.5 | 1.2 | 10 | 0.1 | 25.72 | 5.25 | 0.2 | 1153.22
2 | 3 | 20 | 2 | 1.5 | 1.5 | 10 | 0.1 | 26.78 | 5.12 | 0.13 | 295.53
4 | 6 | 40 | 4 | 1.5 | 1.5 | 10 | 0.1 | 25.94 | 4.9 | 0.19 | 581.81
6 | 9 | 60 | 6 | 1.5 | 1.5 | 10 | 0.1 | 25.72 | 5.25 | 0.2 | 866.69
8 | 12 | 80 | 8 | 1.5 | 1.5 | 10 | 0.1 | 25.7 | 5.84 | 0.2 | 1153.13
12 | 6 | 144 | 14.4 | 1.5 | 0.5 | 12 | 0.1 | 25.72 | 9.13 | 0.17 | 1400.67
16 | 8 | 192 | 19.2 | 1.5 | 0.5 | 12 | 0.1 | 25.85 | 9.25 | 0.17 | 1868.78
20 | 10 | 240 | 24 | 1.5 | 0.5 | 12 | 0.1 | 25.96 | 9.35 | 0.17 | 2338.76
12 | 9.6 | 144 | 14.4 | 1.5 | 0.8 | 12 | 0.1 | 25.69 | 9.24 | 0.17 | 1400
16 | 12.8 | 192 | 19.2 | 1.5 | 0.8 | 12 | 0.1 | 25.81 | 9.2 | 0.17 | 1872.85
20 | 16 | 240 | 24 | 1.5 | 0.8 | 12 | 0.1 | 26.05 | 9.43 | 0.17 | 2336.25
12 | 12 | 144 | 14.4 | 1.5 | 1 | 12 | 0.1 | 25.79 | 9.14 | 0.18 | 1403.97
16 | 16 | 192 | 19.2 | 1.5 | 1 | 12 | 0.1 | 25.92 | 9.23 | 0.18 | 1871.37
20 | 20 | 240 | 24 | 1.5 | 1 | 12 | 0.1 | 26.11 | 9.46 | 0.18 | 2328.63
12 | 14.4 | 144 | 14.4 | 1.5 | 1.2 | 12 | 0.1 | 25.86 | 9.27 | 0.18 | 1403.5
16 | 19.2 | 192 | 19.2 | 1.5 | 1.2 | 12 | 0.1 | 25.98 | 9.27 | 0.18 | 1882.34
20 | 24 | 240 | 24 | 1.5 | 1.2 | 12 | 0.1 | 26.17 | 9.48 | 0.18 | 2343.07
12 | 18 | 144 | 14.4 | 1.5 | 1.5 | 12 | 0.1 | 25.9 | 9.2 | 0.18 | 1398.13
16 | 24 | 192 | 19.2 | 1.5 | 1.5 | 12 | 0.1 | 26.14 | 9.3 | 0.18 | 1880.17
20 | 30 | 240 | 24 | 1.5 | 1.5 | 12 | 0.1 | 26.26 | 9.56 | 0.18 | 2340.47
2 | 1 | 12 | 2.4 | 1.5 | 0.5 | 6 | 0.2 | 59.26 | 2.84 | 0.46 | 642.24
4 | 2 | 24 | 4.8 | 1.5 | 0.5 | 6 | 0.2 | 55.25 | 2.75 | 0.55 | 1131.06
6 | 3 | 36 | 7.2 | 1.5 | 0.5 | 6 | 0.2 | 57.85 | 2.7 | 0.55 | 1789.11
8 | 4 | 48 | 9.6 | 1.5 | 0.5 | 6 | 0.2 | 57.12 | 2.97 | 0.55 | 2388.9
2 | 1.6 | 12 | 2.4 | 1.5 | 0.8 | 6 | 0.2 | 88.14 | 3.01 | 0.47 | 609.1
4 | 3.2 | 24 | 4.8 | 1.5 | 0.8 | 6 | 0.2 | 60.27 | 3.13 | 0.57 | 1136.91
6 | 4.8 | 36 | 7.2 | 1.5 | 0.8 | 6 | 0.2 | 58.7 | 2.67 | 0.57 | 1706.98
8 | 6.4 | 48 | 9.6 | 1.5 | 0.8 | 6 | 0.2 | 58.18 | 3.26 | 0.58 | 2267.55
2 | 2 | 12 | 2.4 | 1.5 | 1 | 6 | 0.2 | 59.07 | 3.57 | 0.52 | 658.22
4 | 4 | 24 | 4.8 | 1.5 | 1 | 6 | 0.2 | 58.14 | 3.28 | 0.57 | 1281.1
6 | 6 | 36 | 7.2 | 1.5 | 1 | 6 | 0.2 | 58.56 | 2.89 | 0.58 | 1817.42
8 | 8 | 48 | 9.6 | 1.5 | 1 | 6 | 0.2 | 59.27 | 3.1 | 0.58 | 2365.89
2 | 2.4 | 12 | 2.4 | 1.5 | 1.2 | 6 | 0.2 | 86.82 | 2.78 | 0.49 | 760.85
4 | 4.8 | 24 | 4.8 | 1.5 | 1.2 | 6 | 0.2 | 61 | 2.74 | 0.58 | 1529.14
6 | 7.2 | 36 | 7.2 | 1.5 | 1.2 | 6 | 0.2 | 60.24 | 3.25 | 0.58 | 2316.51
8 | 9.6 | 48 | 9.6 | 1.5 | 1.2 | 6 | 0.2 | 59.82 | 3.17 | 0.58 | 3057.24
2 | 3 | 12 | 2.4 | 1.5 | 1.5 | 6 | 0.2 | 77.25 | 2.71 | 0.51 | 1079.67
4 | 6 | 24 | 4.8 | 1.5 | 1.5 | 6 | 0.2 | 65.98 | 3.99 | 0.53 | 2271.92
6 | 9 | 36 | 7.2 | 1.5 | 1.5 | 6 | 0.2 | 65.16 | 4.14 | 0.55 | 3441.8
8 | 12 | 48 | 9.6 | 1.5 | 1.5 | 6 | 0.2 | 65.5 | 3.97 | 0.54 | 4591.21
2 | 1 | 16 | 3.2 | 1.5 | 0.5 | 8 | 0.2 | 54.46 | 3.65 | 0.39 | 377.64
4 | 2 | 32 | 6.4 | 1.5 | 0.5 | 8 | 0.2 | 53.29 | 4.24 | 0.48 | 742.33
6 | 3 | 48 | 9.6 | 1.5 | 0.5 | 8 | 0.2 | 53.47 | 4.17 | 0.49 | 1153.33
8 | 4 | 64 | 12.8 | 1.5 | 0.5 | 8 | 0.2 | 53.67 | 4.69 | 0.48 | 1470.14
2 | 1.6 | 16 | 3.2 | 1.5 | 0.8 | 8 | 0.2 | 57.33 | 3.78 | 0.41 | 370.27
4 | 3.2 | 32 | 6.4 | 1.5 | 0.8 | 8 | 0.2 | 52.04 | 4.34 | 0.49 | 737.91
6 | 4.8 | 48 | 9.6 | 1.5 | 0.8 | 8 | 0.2 | 53.99 | 4.4 | 0.49 | 1113.87
8 | 6.4 | 64 | 12.8 | 1.5 | 0.8 | 8 | 0.2 | 53.12 | 4.63 | 0.49 | 1474.6
2 | 2 | 16 | 3.2 | 1.5 | 1 | 8 | 0.2 | 62.78 | 3.69 | 0.43 | 367.12
4 | 4 | 32 | 6.4 | 1.5 | 1 | 8 | 0.2 | 53.7 | 4.21 | 0.49 | 737.25
6 | 6 | 48 | 9.6 | 1.5 | 1 | 8 | 0.2 | 54.32 | 4.15 | 0.5 | 1110.84
8 | 8 | 64 | 12.8 | 1.5 | 1 | 8 | 0.2 | 54.3 | 4.67 | 0.5 | 1465.74
2 | 2.4 | 16 | 3.2 | 1.5 | 1.2 | 8 | 0.2 | 53.67 | 4.01 | 0.42 | 427.12
4 | 4.8 | 32 | 6.4 | 1.5 | 1.2 | 8 | 0.2 | 53.13 | 4.17 | 0.49 | 757.27
6 | 7.2 | 48 | 9.6 | 1.5 | 1.2 | 8 | 0.2 | 54.45 | 4.51 | 0.5 | 1111.13
8 | 9.6 | 64 | 12.8 | 1.5 | 1.2 | 8 | 0.2 | 54.12 | 4.42 | 0.5 | 1484.94
2 | 3 | 16 | 3.2 | 1.5 | 1.5 | 8 | 0.2 | 50.48 | 3.93 | 0.42 | 407.07
4 | 6 | 32 | 6.4 | 1.5 | 1.5 | 8 | 0.2 | 52.92 | 4.25 | 0.48 | 915
6 | 9 | 48 | 9.6 | 1.5 | 1.5 | 8 | 0.2 | 54.91 | 4.07 | 0.49 | 1388.38
8 | 12 | 64 | 12.8 | 1.5 | 1.5 | 8 | 0.2 | 55.81 | 4.97 | 0.49 | 1816.89
2 | 1 | 20 | 4 | 1.5 | 0.5 | 10 | 0.2 | 58.8 | 5.78 | 0.33 | 284.75
4 | 2 | 40 | 8 | 1.5 | 0.5 | 10 | 0.2 | 52.1 | 5.74 | 0.43 | 553.81
6 | 3 | 60 | 12 | 1.5 | 0.5 | 10 | 0.2 | 52.62 | 5.71 | 0.44 | 827.03
8 | 4 | 80 | 16 | 1.5 | 0.5 | 10 | 0.2 | 52.24 | 6.28 | 0.44 | 1101.24
2 | 1.6 | 20 | 4 | 1.5 | 0.8 | 10 | 0.2 | 52.66 | 5.72 | 0.36 | 277.07
4 | 3.2 | 40 | 8 | 1.5 | 0.8 | 10 | 0.2 | 53.37 | 5.66 | 0.44 | 557.13
6 | 4.8 | 60 | 12 | 1.5 | 0.8 | 10 | 0.2 | 52.69 | 5.85 | 0.44 | 826.78
8 | 6.4 | 80 | 16 | 1.5 | 0.8 | 10 | 0.2 | 52.79 | 6.5 | 0.45 | 1098.64
2 | 2 | 20 | 4 | 1.5 | 1 | 10 | 0.2 | 52.11 | 7.46 | 0.37 | 273.36
4 | 4 | 40 | 8 | 1.5 | 1 | 10 | 0.2 | 52.77 | 5.63 | 0.44 | 555.12
6 | 6 | 60 | 12 | 1.5 | 1 | 10 | 0.2 | 52 | 6.06 | 0.46 | 818.61
8 | 8 | 80 | 16 | 1.5 | 1 | 10 | 0.2 | 52.69 | 6.72 | 0.45 | 1098.29
2 | 2.4 | 20 | 4 | 1.5 | 1.2 | 10 | 0.2 | 51.96 | 5.5 | 0.37 | 280.81
4 | 4.8 | 40 | 8 | 1.5 | 1.2 | 10 | 0.2 | 51.79 | 5.65 | 0.44 | 556
6 | 7.2 | 60 | 12 | 1.5 | 1.2 | 10 | 0.2 | 53.06 | 6.25 | 0.46 | 822.32
8 | 9.6 | 80 | 16 | 1.5 | 1.2 | 10 | 0.2 | 52.54 | 6.65 | 0.45 | 1099
2 | 3 | 20 | 4 | 1.5 | 1.5 | 10 | 0.2 | 54.3 | 6.59 | 0.37 | 302.07
4 | 6 | 40 | 8 | 1.5 | 1.5 | 10 | 0.2 | 52.21 | 5.84 | 0.44 | 590.99
6 | 9 | 60 | 12 | 1.5 | 1.5 | 10 | 0.2 | 53.17 | 6.4 | 0.45 | 852.7
8 | 12 | 80 | 16 | 1.5 | 1.5 | 10 | 0.2 | 53.29 | 7.03 | 0.45 | 1170.51
2 | 1 | 12 | 1.8 | 1.5 | 0.5 | 6 | 0.15 | 43.89 | 3.25 | 0.33 | 578.89
4 | 2 | 24 | 3.6 | 1.5 | 0.5 | 6 | 0.15 | 41.4 | 3.41 | 0.39 | 1136.18
6 | 3 | 36 | 5.4 | 1.5 | 0.5 | 6 | 0.15 | 42.82 | 3.33 | 0.39 | 1700.63
8 | 4 | 48 | 7.2 | 1.5 | 0.5 | 6 | 0.15 | 42.67 | 3.37 | 0.39 | 2263.04
2 | 1.6 | 12 | 1.8 | 1.5 | 0.8 | 6 | 0.15 | 56.64 | 2.91 | 0.35 | 570.08
4 | 3.2 | 24 | 3.6 | 1.5 | 0.8 | 6 | 0.15 | 43.01 | 3.21 | 0.4 | 1170.58
6 | 4.8 | 36 | 5.4 | 1.5 | 0.8 | 6 | 0.15 | 43.33 | 3.31 | 0.41 | 1717.49
8 | 6.4 | 48 | 7.2 | 1.5 | 0.8 | 6 | 0.15 | 42.76 | 3.28 | 0.41 | 2314.4
2 | 2 | 12 | 1.8 | 1.5 | 1 | 6 | 0.15 | 44.35 | 2.89 | 0.38 | 584.04
4 | 4 | 24 | 3.6 | 1.5 | 1 | 6 | 0.15 | 43.09 | 3.25 | 0.4 | 1153.41
6 | 6 | 36 | 5.4 | 1.5 | 1 | 6 | 0.15 | 42.85 | 3.21 | 0.42 | 1735.79
8 | 8 | 48 | 7.2 | 1.5 | 1 | 6 | 0.15 | 43.27 | 3.38 | 0.41 | 2315.04
2 | 2.4 | 12 | 1.8 | 1.5 | 1.2 | 6 | 0.15 | 43.12 | 3.05 | 0.36 | 592.71
4 | 4.8 | 24 | 3.6 | 1.5 | 1.2 | 6 | 0.15 | 43.7 | 3.29 | 0.41 | 1159.15
6 | 7.2 | 36 | 5.4 | 1.5 | 1.2 | 6 | 0.15 | 43.09 | 3.26 | 0.41 | 1746.23
8 | 9.6 | 48 | 7.2 | 1.5 | 1.2 | 6 | 0.15 | 43.29 | 3.56 | 0.41 | 2341.99
2 | 3 | 12 | 1.8 | 1.5 | 1.5 | 6 | 0.15 | 45.58 | 2.98 | 0.36 | 638.58
4 | 6 | 24 | 3.6 | 1.5 | 1.5 | 6 | 0.15 | 43.91 | 3.06 | 0.41 | 1250.32
6 | 9 | 36 | 5.4 | 1.5 | 1.5 | 6 | 0.15 | 43.47 | 3.14 | 0.41 | 1830.75
8 | 12 | 48 | 7.2 | 1.5 | 1.5 | 6 | 0.15 | 43.78 | 3.66 | 0.41 | 2427.3
2 | 1 | 16 | 2.4 | 1.5 | 0.5 | 8 | 0.15 | 42.92 | 3.76 | 0.26 | 373.96
4 | 2 | 32 | 4.8 | 1.5 | 0.5 | 8 | 0.15 | 40.67 | 4.85 | 0.35 | 764.12
6 | 3 | 48 | 7.2 | 1.5 | 0.5 | 8 | 0.15 | 40.55 | 4.9 | 0.35 | 1160.78
8 | 4 | 64 | 9.6 | 1.5 | 0.5 | 8 | 0.15 | 40.86 | 5.18 | 0.35 | 1424.11
2 | 1.6 | 16 | 2.4 | 1.5 | 0.8 | 8 | 0.15 | 54.65 | 3.68 | 0.29 | 372.23
4 | 3.2 | 32 | 4.8 | 1.5 | 0.8 | 8 | 0.15 | 40.72 | 4.66 | 0.35 | 768.25
6 | 4.8 | 48 | 7.2 | 1.5 | 0.8 | 8 | 0.15 | 41.08 | 5 | 0.36 | 1156.1
8 | 6.4 | 64 | 9.6 | 1.5 | 0.8 | 8 | 0.15 | 40.87 | 5.31 | 0.35 | 1529.61
2 | 2 | 16 | 2.4 | 1.5 | 1 | 8 | 0.15 | 38.49 | 4.83 | 0.28 | 386.67
4 | 4 | 32 | 4.8 | 1.5 | 1 | 8 | 0.15 | 40.78 | 4.64 | 0.35 | 767.16
6 | 6 | 48 | 7.2 | 1.5 | 1 | 8 | 0.15 | 41.4 | 4.9 | 0.36 | 1153.39
8 | 8 | 64 | 9.6 | 1.5 | 1 | 8 | 0.15 | 41.26 | 5.36 | 0.36 | 1529.84
2 | 2.4 | 16 | 2.4 | 1.5 | 1.2 | 8 | 0.15 | 41.07 | 4.05 | 0.3 | 373.65
4 | 4.8 | 32 | 4.8 | 1.5 | 1.2 | 8 | 0.15 | 40.47 | 4.61 | 0.35 | 770.14
6 | 7.2 | 48 | 7.2 | 1.5 | 1.2 | 8 | 0.15 | 41.76 | 4.75 | 0.36 | 1154.62
8 | 9.6 | 64 | 9.6 | 1.5 | 1.2 | 8 | 0.15 | 41.13 | 5.48 | 0.36 | 1531.86
2 | 3 | 16 | 2.4 | 1.5 | 1.5 | 8 | 0.15 | 35.4 | 4.67 | 0.29 | 382.95
4 | 6 | 32 | 4.8 | 1.5 | 1.5 | 8 | 0.15 | 41.53 | 4.62 | 0.36 | 769.37
6 | 9 | 48 | 7.2 | 1.5 | 1.5 | 8 | 0.15 | 41 | 4.92 | 0.36 | 1154.64
8 | 12 | 64 | 9.6 | 1.5 | 1.5 | 8 | 0.15 | 42.05 | 5.66 | 0.36 | 1535.48
2 | 1 | 20 | 3 | 1.5 | 0.5 | 10 | 0.15 | 40.12 | 5.4 | 0.22 | 299.18
4 | 2 | 40 | 6 | 1.5 | 0.5 | 10 | 0.15 | 39.32 | 5.55 | 0.31 | 573.38
6 | 3 | 60 | 9 | 1.5 | 0.5 | 10 | 0.15 | 39.8 | 5.82 | 0.32 | 862.59
8 | 4 | 80 | 12 | 1.5 | 0.5 | 10 | 0.15 | 39.48 | 6.28 | 0.31 | 1152.1
2 | 1.6 | 20 | 3 | 1.5 | 0.8 | 10 | 0.15 | 40.04 | 6.06 | 0.24 | 287.63
4 | 3.2 | 40 | 6 | 1.5 | 0.8 | 10 | 0.15 | 39.72 | 5.52 | 0.31 | 575.69
6 | 4.8 | 60 | 9 | 1.5 | 0.8 | 10 | 0.15 | 39.9 | 5.73 | 0.32 | 864.64
8 | 6.4 | 80 | 12 | 1.5 | 0.8 | 10 | 0.15 | 39.63 | 6.37 | 0.32 | 1153.32
2 | 2 | 20 | 3 | 1.5 | 1 | 10 | 0.15 | 39.93 | 5.75 | 0.24 | 291.4
4 | 4 | 40 | 6 | 1.5 | 1 | 10 | 0.15 | 39.61 | 5.42 | 0.32 | 575.06
6 | 6 | 60 | 9 | 1.5 | 1 | 10 | 0.15 | 39.49 | 5.89 | 0.33 | 752.61
8 | 8 | 80 | 12 | 1.5 | 1 | 10 | 0.15 | 39.72 | 6.43 | 0.33 | 1148.4
2 | 2.4 | 20 | 3 | 1.5 | 1.2 | 10 | 0.15 | 39.57 | 5.58 | 0.25 | 287.35
4 | 4.8 | 40 | 6 | 1.5 | 1.2 | 10 | 0.15 | 39.36 | 5.49 | 0.32 | 573.92
6 | 7.2 | 60 | 9 | 1.5 | 1.2 | 10 | 0.15 | 39.01 | 6.24 | 0.33 | 862.36
8 | 9.6 | 80 | 12 | 1.5 | 1.2 | 10 | 0.15 | 39.45 | 6.57 | 0.33 | 1152.31
2 | 3 | 20 | 3 | 1.5 | 1.5 | 10 | 0.15 | 39.94 | 5.64 | 0.25 | 291.36
4 | 6 | 40 | 6 | 1.5 | 1.5 | 10 | 0.15 | 39.48 | 5.62 | 0.32 | 582.17
6 | 9 | 60 | 9 | 1.5 | 1.5 | 10 | 0.15 | 40.32 | 6.18 | 0.33 | 864.62
8 | 12 | 80 | 12 | 1.5 | 1.5 | 10 | 0.15 | 39.85 | 6.7 | 0.33 | 1151.67
2 | 1 | 12 | 0.6 | 1.5 | 0.5 | 6 | 0.05 | 12.42 | 4.44 | 0.07 | 524.24
4 | 2 | 24 | 1.2 | 1.5 | 0.5 | 6 | 0.05 | 14.16 | 4.22 | 0.1 | 987.32
6 | 3 | 36 | 1.8 | 1.5 | 0.5 | 6 | 0.05 | 14.42 | 4.42 | 0.1 | 1494.1
8 | 4 | 48 | 2.4 | 1.5 | 0.5 | 6 | 0.05 | 14.42 | 4.54 | 0.1 | 1997.88
2 | 1.6 | 12 | 0.6 | 1.5 | 0.8 | 6 | 0.05 | 13.59 | 3.97 | 0.08 | 509.6
4 | 3.2 | 24 | 1.2 | 1.5 | 0.8 | 6 | 0.05 | 14.27 | 4.25 | 0.1 | 1001.79
6 | 4.8 | 36 | 1.8 | 1.5 | 0.8 | 6 | 0.05 | 14.35 | 4.41 | 0.1 | 1500.41
8 | 6.4 | 48 | 2.4 | 1.5 | 0.8 | 6 | 0.05 | 14.61 | 4.48 | 0.11 | 1999.63
2 | 2 | 12 | 0.6 | 1.5 | 1 | 6 | 0.05 | 13.91 | 4.08 | 0.08 | 498.56
4 | 4 | 24 | 1.2 | 1.5 | 1 | 6 | 0.05 | 14.17 | 4.28 | 0.1 | 1007.37
6 | 6 | 36 | 1.8 | 1.5 | 1 | 6 | 0.05 | 14.5 | 4.52 | 0.1 | 1507.37
8 | 8 | 48 | 2.4 | 1.5 | 1 | 6 | 0.05 | 14.56 | 4.63 | 0.11 | 2017.31
2 | 2.4 | 12 | 0.6 | 1.5 | 1.2 | 6 | 0.05 | 14.35 | 4.16 | 0.08 | 507.48
4 | 4.8 | 24 | 1.2 | 1.5 | 1.2 | 6 | 0.05 | 14.29 | 4.24 | 0.1 | 1007.72
6 | 7.2 | 36 | 1.8 | 1.5 | 1.2 | 6 | 0.05 | 14.52 | 4.46 | 0.1 | 1511.11
8 | 9.6 | 48 | 2.4 | 1.5 | 1.2 | 6 | 0.05 | 14.56 | 4.67 | 0.11 | 2019.13
2 | 3 | 12 | 0.6 | 1.5 | 1.5 | 6 | 0.05 | 14.44 | 4.2 | 0.08 | 504.83
4 | 6 | 24 | 1.2 | 1.5 | 1.5 | 6 | 0.05 | 14.65 | 4.27 | 0.1 | 1005.3
6 | 9 | 36 | 1.8 | 1.5 | 1.5 | 6 | 0.05 | 14.55 | 4.34 | 0.1 | 1513.99
8 | 12 | 48 | 2.4 | 1.5 | 1.5 | 6 | 0.05 | 14.51 | 4.58 | 0.1 | 2028.96
2 | 1 | 16 | 0.8 | 1.5 | 0.5 | 8 | 0.05 | 12.87 | 4.3 | 0.06 | 362.1
4 | 2 | 32 | 1.6 | 1.5 | 0.5 | 8 | 0.05 | 14.23 | 5.01 | 0.08 | 700.7
6 | 3 | 48 | 2.4 | 1.5 | 0.5 | 8 | 0.05 | 14.37 | 5.31 | 0.08 | 1058.75
8 | 4 | 64 | 3.2 | 1.5 | 0.5 | 8 | 0.05 | 14.43 | 5.25 | 0.09 | 1410.09
2 | 1.6 | 16 | 0.8 | 1.5 | 0.8 | 8 | 0.05 | 13.91 | 4.77 | 0.06 | 351.09
4 | 3.2 | 32 | 1.6 | 1.5 | 0.8 | 8 | 0.05 | 14.19 | 5.03 | 0.09 | 701.85
6 | 4.8 | 48 | 2.4 | 1.5 | 0.8 | 8 | 0.05 | 14.47 | 5.22 | 0.09 | 1059.57
8 | 6.4 | 64 | 3.2 | 1.5 | 0.8 | 8 | 0.05 | 14.46 | 5.31 | 0.09 | 1416.32
2 | 2 | 16 | 0.8 | 1.5 | 1 | 8 | 0.05 | 13.95 | 4.81 | 0.06 | 350.65
4 | 4 | 32 | 1.6 | 1.5 | 1 | 8 | 0.05 | 14.27 | 5.04 | 0.09 | 701.49
6 | 6 | 48 | 2.4 | 1.5 | 1 | 8 | 0.05 | 14.36 | 5.22 | 0.09 | 1061.21
8 | 8 | 64 | 3.2 | 1.5 | 1 | 8 | 0.05 | 14.49 | 5.69 | 0.09 | 1416.3
2 | 2.4 | 16 | 0.8 | 1.5 | 1.2 | 8 | 0.05 | 14.17 | 4.92 | 0.06 | 360.57
4 | 4.8 | 32 | 1.6 | 1.5 | 1.2 | 8 | 0.05 | 14.28 | 5.05 | 0.09 | 707.12
6 | 7.2 | 48 | 2.4 | 1.5 | 1.2 | 8 | 0.05 | 14.7 | 5.21 | 0.09 | 1063.61
8 | 9.6 | 64 | 3.2 | 1.5 | 1.2 | 8 | 0.05 | 14.49 | 5.77 | 0.09 | 1420.37
2 | 3 | 16 | 0.8 | 1.5 | 1.5 | 8 | 0.05 | 14.1 | 4.92 | 0.07 | 351.78
4 | 6 | 32 | 1.6 | 1.5 | 1.5 | 8 | 0.05 | 14.42 | 5.04 | 0.09 | 707.82
6 | 9 | 48 | 2.4 | 1.5 | 1.5 | 8 | 0.05 | 14.52 | 5.37 | 0.09 | 1066.93
8 | 12 | 64 | 3.2 | 1.5 | 1.5 | 8 | 0.05 | 14.53 | 5.84 | 0.09 | 1420.21
2 | 1 | 20 | 1 | 1.5 | 0.5 | 10 | 0.05 | 13.12 | 5.13 | 0.05 | 275.07
4 | 2 | 40 | 2 | 1.5 | 0.5 | 10 | 0.05 | 14.31 | 5.97 | 0.07 | 540.09
6 | 3 | 60 | 3 | 1.5 | 0.5 | 10 | 0.05 | 14.48 | 6.1 | 0.07 | 811.95
8 | 4 | 80 | 4 | 1.5 | 0.5 | 10 | 0.05 | 14.55 | 6.5 | 0.07 | 1085.98
2 | 1.6 | 20 | 1 | 1.5 | 0.8 | 10 | 0.05 | 13.97 | 5.58 | 0.06 | 266.57
4 | 3.2 | 40 | 2 | 1.5 | 0.8 | 10 | 0.05 | 14.67 | 5.96 | 0.07 | 540.9
6 | 4.8 | 60 | 3 | 1.5 | 0.8 | 10 | 0.05 | 14.58 | 6.34 | 0.07 | 816.22
8 | 6.4 | 80 | 4 | 1.5 | 0.8 | 10 | 0.05 | 14.52 | 6.34 | 0.07 | 1086.63
2 | 2 | 20 | 1 | 1.5 | 1 | 10 | 0.05 | 14.13 | 5.72 | 0.06 | 266.59
4 | 4 | 40 | 2 | 1.5 | 1 | 10 | 0.05 | 14.31 | 5.94 | 0.07 | 540.15
6 | 6 | 60 | 3 | 1.5 | 1 | 10 | 0.05 | 14.55 | 6.55 | 0.07 | 814.98
8 | 8 | 80 | 4 | 1.5 | 1 | 10 | 0.05 | 14.56 | 6.33 | 0.08 | 1088.19
2 | 2.4 | 20 | 1 | 1.5 | 1.2 | 10 | 0.05 | 14.35 | 5.77 | 0.06 | 268.17
4 | 4.8 | 40 | 2 | 1.5 | 1.2 | 10 | 0.05 | 14.36 | 5.9 | 0.07 | 539.96
6 | 7.2 | 60 | 3 | 1.5 | 1.2 | 10 | 0.05 | 14.56 | 6.62 | 0.07 | 815.58
8 | 9.6 | 80 | 4 | 1.5 | 1.2 | 10 | 0.05 | 14.56 | 6.26 | 0.08 | 1089.27
2 | 3 | 20 | 1 | 1.5 | 1.5 | 10 | 0.05 | 14.34 | 5.77 | 0.06 | 268.22
4 | 6 | 40 | 2 | 1.5 | 1.5 | 10 | 0.05 | 14.67 | 5.92 | 0.07 | 542.63
6 | 9 | 60 | 3 | 1.5 | 1.5 | 10 | 0.05 | 14.64 | 6.45 | 0.07 | 818.08
8 | 12 | 80 | 4 | 1.5 | 1.5 | 10 | 0.05 | 14.6 | 6.5 | 0.08 | 1089.57
12 | 6 | 144 | 7.2 | 1.5 | 0.5 | 12 | 0.05 | 14.8 | 10.04 | 0.06 | 1318.84
16 | 8 | 192 | 9.6 | 1.5 | 0.5 | 12 | 0.05 | 15.02 | 10.26 | 0.06 | 1754.4
20 | 10 | 240 | 12 | 1.5 | 0.5 | 12 | 0.05 | 15.18 | 10.37 | 0.06 | 2177.75
12 | 9.6 | 144 | 7.2 | 1.5 | 0.8 | 12 | 0.05 | 14.83 | 10.06 | 0.06 | 1318.97
16 | 12.8 | 192 | 9.6 | 1.5 | 0.8 | 12 | 0.05 | 15.02 | 10.07 | 0.06 | 1768.43
20 | 16 | 240 | 12 | 1.5 | 0.8 | 12 | 0.05 | 15.2 | 9.98 | 0.06 | 2239.48
12 | 12 | 144 | 7.2 | 1.5 | 1 | 12 | 0.05 | 14.97 | 10.21 | 0.07 | 1318.53
16 | 16 | 192 | 9.6 | 1.5 | 1 | 12 | 0.05 | 15.09 | 10.16 | 0.07 | 1776.62
20 | 20 | 240 | 12 | 1.5 | 1 | 12 | 0.05 | 15.29 | 10.09 | 0.07 | 2159.89
12 | 14.4 | 144 | 7.2 | 1.5 | 1.2 | 12 | 0.05 | 14.99 | 10.17 | 0.06 | 1315.2
16 | 19.2 | 192 | 9.6 | 1.5 | 1.2 | 12 | 0.05 | 15.12 | 10.17 | 0.07 | 1777.3
20 | 24 | 240 | 12 | 1.5 | 1.2 | 12 | 0.05 | 15.27 | 10.07 | 0.07 | 2247.28
12 | 18 | 144 | 7.2 | 1.5 | 1.5 | 12 | 0.05 | 15.02 | 10.18 | 0.06 | 1315.92
16 | 24 | 192 | 9.6 | 1.5 | 1.5 | 12 | 0.05 | 15.15 | 10.23 | 0.06 | 1789.87
20 | 30 | 240 | 12 | 1.5 | 1.5 | 12 | 0.05 | 15.35 | 10.18 | 0.06 | 2283.43
12 | 6 | 144 | 21.6 | 1.5 | 0.5 | 12 | 0.15 | 38.12 | 9.21 | 0.29 | 1352.9
16 | 8 | 192 | 28.8 | 1.5 | 0.5 | 12 | 0.15 | 38.19 | 9.05 | 0.29 | 1810.27
20 | 10 | 240 | 36 | 1.5 | 0.5 | 12 | 0.15 | 38.11 | 9.12 | 0.29 | 2246.56
12 | 9.6 | 144 | 21.6 | 1.5 | 0.8 | 12 | 0.15 | 38.28 | 8.87 | 0.29 | 1351.98
16 | 12.8 | 192 | 28.8 | 1.5 | 0.8 | 12 | 0.15 | 38.16 | 9.1 | 0.29 | 1818.41
20 | 16 | 240 | 36 | 1.5 | 0.8 | 12 | 0.15 | 38.39 | 9.28 | 0.29 | 2264.21
12 | 12 | 144 | 21.6 | 1.5 | 1 | 12 | 0.15 | 37.85 | 9 | 0.3 | 1353.18
16 | 16 | 192 | 28.8 | 1.5 | 1 | 12 | 0.15 | 38.28 | 9.14 | 0.3 | 1799.3
20 | 20 | 240 | 36 | 1.5 | 1 | 12 | 0.15 | 38.21 | 9.32 | 0.3 | 2244.54
12 | 14.4 | 144 | 21.6 | 1.5 | 1.2 | 12 | 0.15 | 38.58 | 9.08 | 0.3 | 1350.56
16 | 19.2 | 192 | 28.8 | 1.5 | 1.2 | 12 | 0.15 | 38.35 | 9.17 | 0.3 | 1790.03
20 | 24 | 240 | 36 | 1.5 | 1.2 | 12 | 0.15 | 38.48 | 9.26 | 0.3 | 2307.34
12 | 18 | 144 | 21.6 | 1.5 | 1.5 | 12 | 0.15 | 38.16 | 8.98 | 0.3 | 1347.13
16 | 24 | 192 | 28.8 | 1.5 | 1.5 | 12 | 0.15 | 38.54 | 9.21 | 0.3 | 1809.68
20 | 30 | 240 | 36 | 1.5 | 1.5 | 12 | 0.15 | 38.56 | 9.34 | 0.3 | 2266.36
2 | 1 | 12 | 1.2 | 2 | 0.5 | 6 | 0.1 | 27.37 | 4.23 | 0.19 | 588.9
4 | 2 | 24 | 2.4 | 2 | 0.5 | 6 | 0.1 | 29.43 | 3.81 | 0.24 | 1204.13
6 | 3 | 36 | 3.6 | 2 | 0.5 | 6 | 0.1 | 29.06 | 4.03 | 0.25 | 1805.88
8 | 4 | 48 | 4.8 | 2 | 0.5 | 6 | 0.1 | 29.48 | 4.03 | 0.25 | 2388.83
2 | 1.6 | 12 | 1.2 | 2 | 0.8 | 6 | 0.1 | 29.4 | 3.99 | 0.2 | 593.38
4 | 3.2 | 24 | 2.4 | 2 | 0.8 | 6 | 0.1 | 29.85 | 3.83 | 0.25 | 1218.83
6 | 4.8 | 36 | 3.6 | 2 | 0.8 | 6 | 0.1 | 29.61 | 4.08 | 0.26 | 1806.29
8 | 6.4 | 48 | 4.8 | 2 | 0.8 | 6 | 0.1 | 29.99 | 4.39 | 0.26 | 2418.59
2 | 2 | 12 | 1.2 | 2 | 1 | 6 | 0.1 | 31.88 | 3.8 | 0.21 | 613.92
4 | 4 | 24 | 2.4 | 2 | 1 | 6 | 0.1 | 29.32 | 3.83 | 0.26 | 1208.46
6 | 6 | 36 | 3.6 | 2 | 1 | 6 | 0.1 | 29.9 | 3.98 | 0.26 | 1805.4
8 | 8 | 48 | 4.8 | 2 | 1 | 6 | 0.1 | 29.99 | 4.37 | 0.26 | 2403.64
2 | 2.4 | 12 | 1.2 | 2 | 1.2 | 6 | 0.1 | 31.96 | 3.64 | 0.22 | 600.96
4 | 4.8 | 24 | 2.4 | 2 | 1.2 | 6 | 0.1 | 29.5 | 3.82 | 0.26 | 1204.28
6 | 7.2 | 36 | 3.6 | 2 | 1.2 | 6 | 0.1 | 30.02 | 3.99 | 0.26 | 1809.21
8 | 9.6 | 48 | 4.8 | 2 | 1.2 | 6 | 0.1 | 30.16 | 4.39 | 0.26 | 2408.48
2 | 3 | 12 | 1.2 | 2 | 1.5 | 6 | 0.1 | 29.11 | 3.78 | 0.21 | 617.39
4 | 6 | 24 | 2.4 | 2 | 1.5 | 6 | 0.1 | 29.61 | 3.82 | 0.26 | 1212.49
6 | 9 | 36 | 3.6 | 2 | 1.5 | 6 | 0.1 | 29.9 | 3.98 | 0.26 | 1823.97
8 | 12 | 48 | 4.8 | 2 | 1.5 | 6 | 0.1 | 30.4 | 4.51 | 0.26 | 2420.1
2 | 1 | 16 | 1.6 | 2 | 0.5 | 8 | 0.1 | 27.38 | 4.5 | 0.15 | 402.26
4 | 2 | 32 | 3.2 | 2 | 0.5 | 8 | 0.1 | 28.3 | 4.69 | 0.22 | 807.75
6 | 3 | 48 | 4.8 | 2 | 0.5 | 8 | 0.1 | 28.2 | 4.8 | 0.22 | 1211.98
8 | 4 | 64 | 6.4 | 2 | 0.5 | 8 | 0.1 | 28.07 | 4.79 | 0.22 | 1609.48
2 | 1.6 | 16 | 1.6 | 2 | 0.8 | 8 | 0.1 | 28.47 | 4.75 | 0.17 | 402.86
4 | 3.2 | 32 | 3.2 | 2 | 0.8 | 8 | 0.1 | 28.31 | 4.66 | 0.22 | 806.86
6 | 4.8 | 48 | 4.8 | 2 | 0.8 | 8 | 0.1 | 28.15 | 4.73 | 0.22 | 1211.59
8 | 6.4 | 64 | 6.4 | 2 | 0.8 | 8 | 0.1 | 28.17 | 5.18 | 0.22 | 1606.61
2 | 2 | 16 | 1.6 | 2 | 1 | 8 | 0.1 | 27.91 | 4.68 | 0.16 | 402.39
4 | 4 | 32 | 3.2 | 2 | 1 | 8 | 0.1 | 28.45 | 4.61 | 0.22 | 811.16
6 | 6 | 48 | 4.8 | 2 | 1 | 8 | 0.1 | 28.38 | 4.84 | 0.23 | 1210.28
8 | 8 | 64 | 6.4 | 2 | 1 | 8 | 0.1 | 28.49 | 5.27 | 0.23 | 1610.26
2 | 2.4 | 16 | 1.6 | 2 | 1.2 | 8 | 0.1 | 28.56 | 4.88 | 0.17 | 407.36
4 | 4.8 | 32 | 3.2 | 2 | 1.2 | 8 | 0.1 | 27.97 | 4.69 | 0.22 | 812.88
6 | 7.2 | 48 | 4.8 | 2 | 1.2 | 8 | 0.1 | 28.75 | 4.96 | 0.23 | 1210.86
8 | 9.6 | 64 | 6.4 | 2 | 1.2 | 8 | 0.1 | 28.24 | 5.42 | 0.23 | 1611.88
2 | 3 | 16 | 1.6 | 2 | 1.5 | 8 | 0.1 | 28.59 | 4.33 | 0.17 | 410.03
4 | 6 | 32 | 3.2 | 2 | 1.5 | 8 | 0.1 | 28.15 | 4.51 | 0.22 | 809.91
6 | 9 | 48 | 4.8 | 2 | 1.5 | 8 | 0.1 | 28.15 | 4.81 | 0.23 | 1213.38
8 | 12 | 64 | 6.4 | 2 | 1.5 | 8 | 0.1 | 28.54 | 5.44 | 0.23 | 1616.12
2 | 1 | 12 | 1.2 | 1 | 0.5 | 6 | 0.1 | 25.61 | 3.13 | 0.18 | 542.8
4 | 2 | 24 | 2.4 | 1 | 0.5 | 6 | 0.1 | 25.43 | 2.8 | 0.23 | 1065.61
6 | 3 | 36 | 3.6 | 1 | 0.5 | 6 | 0.1 | 30.71 | 4.82 | 0.23 | 1568.56
8 | 4 | 48 | 4.8 | 1 | 0.5 | 6 | 0.1 | 24.53 | 3 | 0.23 | 2113.36
2 | 1.6 | 12 | 1.2 | 1 | 0.8 | 6 | 0.1 | 25.9 | 2.93 | 0.19 | 537.31
4 | 3.2 | 24 | 2.4 | 1 | 0.8 | 6 | 0.1 | 23.06 | 2.8 | 0.23 | 1072.4
6 | 4.8 | 36 | 3.6 | 1 | 0.8 | 6 | 0.1 | 31.06 | 4.78 | 0.24 | 1575.65
8 | 6.4 | 48 | 4.8 | 1 | 0.8 | 6 | 0.1 | 24.43 | 3.09 | 0.24 | 2116.8
2 | 2 | 12 | 1.2 | 1 | 1 | 6 | 0.1 | 26.16 | 2.94 | 0.19 | 542.15
4 | 4 | 24 | 2.4 | 1 | 1 | 6 | 0.1 | 23.5 | 2.8 | 0.24 | 1070.93
6 | 6 | 36 | 3.6 | 1 | 1 | 6 | 0.1 | 31.18 | 4.76 | 0.25 | 1576.3
8 | 8 | 48 | 4.8 | 1 | 1 | 6 | 0.1 | 24.91 | 3 | 0.24 | 2118.66
2 | 2.4 | 12 | 1.2 | 1 | 1.2 | 6 | 0.1 | 25.5 | 2.93 | 0.19 | 535.65
4 | 4.8 | 24 | 2.4 | 1 | 1.2 | 6 | 0.1 | 25.01 | 2.79 | 0.24 | 1064.28
6 | 7.2 | 36 | 3.6 | 1 | 1.2 | 6 | 0.1 | 31.36 | 4.79 | 0.25 | 1577.32
8 | 9.6 | 48 | 4.8 | 1 | 1.2 | 6 | 0.1 | 24.9 | 2.84 | 0.24 | 2123.42
2 | 3 | 12 | 1.2 | 1 | 1.5 | 6 | 0.1 | 26 | 2.91 | 0.19 | 549.63
4 | 6 | 24 | 2.4 | 1 | 1.5 | 6 | 0.1 | 24.83 | 2.83 | 0.24 | 1071.16
6 | 9 | 36 | 3.6 | 1 | 1.5 | 6 | 0.1 | 32.57 | 4.85 | 0.24 | 1585.93
8 | 12 | 48 | 4.8 | 1 | 1.5 | 6 | 0.1 | 25.19 | 3.01 | 0.24 | 2124.48
2 | 1 | 16 | 1.6 | 1 | 0.5 | 8 | 0.1 | 25.52 | 3.81 | 0.13 | 377.83
4 | 2 | 32 | 3.2 | 1 | 0.5 | 8 | 0.1 | 24.43 | 3.68 | 0.2 | 742.29
6 | 3 | 48 | 4.8 | 1 | 0.5 | 8 | 0.1 | 29.67 | 5.89 | 0.21 | 1101.64
8 | 4 | 64 | 6.4 | 1 | 0.5 | 8 | 0.1 | 24.09 | 3.67 | 0.21 | 1472.43
2 | 1.6 | 16 | 1.6 | 1 | 0.8 | 8 | 0.1 | 24.53 | 4.06 | 0.15 | 378.61
4 | 3.2 | 32 | 3.2 | 1 | 0.8 | 8 | 0.1 | 24.78 | 3.63 | 0.21 | 741.02
6 | 4.8 | 48 | 4.8 | 1 | 0.8 | 8 | 0.1 | 30 | 5.88 | 0.21 | 1098.3
8 | 6.4 | 64 | 6.4 | 1 | 0.8 | 8 | 0.1 | 24.54 | 3.85 | 0.21 | 1479.21
2 | 2 | 16 | 1.6 | 1 | 1 | 8 | 0.1 | 24.06 | 4.21 | 0.15 | 378.11
4 | 4 | 32 | 3.2 | 1 | 1 | 8 | 0.1 | 25.47 | 3.62 | 0.21 | 740.3
6 | 6 | 48 | 4.8 | 1 | 1 | 8 | 0.1 | 29.94 | 5.75 | 0.22 | 1099.13
8 | 8 | 64 | 6.4 | 1 | 1 | 8 | 0.1 | 24.64 | 4.06 | 0.22 | 1473.56
2 | 2.4 | 16 | 1.6 | 1 | 1.2 | 8 | 0.1 | 24.24 | 3.9 | 0.15 | 376.22
4 | 4.8 | 32 | 3.2 | 1 | 1.2 | 8 | 0.1 | 25.45 | 3.65 | 0.21 | 743.53
6 | 7.2 | 48 | 4.8 | 1 | 1.2 | 8 | 0.1 | 30.13 | 5.84 | 0.22 | 1098.2
8 | 9.6 | 64 | 6.4 | 1 | 1.2 | 8 | 0.1 | 24.65 | 4.16 | 0.22 | 1473.79
2 | 3 | 16 | 1.6 | 1 | 1.5 | 8 | 0.1 | 23.64 | 4.03 | 0.15 | 374.69
4 | 6 | 32 | 3.2 | 1 | 1.5 | 8 | 0.1 | 25.19 | 3.63 | 0.21 | 741.37
6 | 9 | 48 | 4.8 | 1 | 1.5 | 8 | 0.1 | 30.64 | 5.87 | 0.22 | 1102.78
8 | 12 | 64 | 6.4 | 1 | 1.5 | 8 | 0.1 | 24.76 | 3.95 | 0.21 | 1477.37